## SME-Option 1
|  |  | OK | TBD | NA
Prepare by | Sky.Xu | 1. The stackup is for quotation only, which may be changed in TQ stage.
Prepare date | 2020.06.13 | 2. All thickness in the stackup is norminal
Part Number | Fader2_preliminary | 3. Assume Cu content 85% for inner layers based on Customer preliminary Gerber.
RFQ Number | 20378Q-1 | 4. The structure based on current information and above assumptions. |  |  |  |  | 1037 RC70% 46um Dk 4.1
Material | R-1566WN | Structure may need change if information not match above.
UL status | OK | 5. The provided information effective within 60days.
0.38mm 6L Anylayer
| Material | Hole structure | Finished(um) | Dk@1G | Layer-> | Impedance | Line
Top mask |  | Assume Cu% | 20 |  | Reference | Ohm | width/spacing（um)
L1 | Copper(base+plating) |  | 23 |  | L1->L2 | 100 | 58/142
| Prepreg 1037 |  | 43.3 | 4.1 | L1->L2 |  | 75/125 -> 88ohm
L2 | Copper(base+plating) | 85% | 18
| Prepreg 1037 |  | 43.3 | 4.1
L3 | Copper(base+plating) | 85% | 18
| 2mil Core T/Toz |  | 45 | 4.2
L4 | Copper(base+plating) | 85% | 18
| Prepreg 1037 |  | 43.3 | 4.1
L5 | Copper(base+plating) | 85% | 18
| Prepreg 1037 |  | 43.3 | 4.1
L6 | Copper(base+plating) |  | 23
Bottom mask |  |  | 20
376.2
| Final Total （include solder mask） |  | 0.38+/-0.05mm

## SME-Option 2
|  |  | OK | TBD | NA
Prepare by | Sky.Xu | 1. The stackup is for quotation only, which may be changed in TQ stage.
Prepare date | 2020.06.13 | 2. All thickness in the stackup is norminal
Part Number | Fader2_preliminary | 3. Assume Cu content 85% for inner layers based on Customer preliminary Gerber.
RFQ Number | 20378Q-2 | 4. The structure based on current information and above assumptions. |  |  |  |  | 1037 RC70% 46um Dk 4.1
Material | R-1566WN | Structure may need change if information not match above. |  |  |  |  | 1037 RC72% 52um Dk 4.1
UL status | OK | 5. The provided information effective within 60days.
| 0.63mm 6L | 2+2+2
| Material | Hole structure | Finished(um) | Dk@1G | Layer-> | Impedance | Line
Top mask |  | Assume Cu% | 20 |  | Reference | Ohm | width/spacing（um)
L1 | Copper(base+plating) |  | 23 |  | L1->L2 | 100 | 58/142
| Prepreg 1037 |  | 43.3 | 4.1 | L1->L2 |  | 75/125 -> 88ohm
L2 | Copper(base+plating) | 85% | 18
| Prepreg 1037 |  | 46.3 | 4.1
L3 | Copper(base+plating) | 85% | 38
| 10mil Core T/Toz |  | 254 | 4.7
L4 | Copper(base+plating) | 85% | 38
| Prepreg 1037 |  | 46.3 | 4.1
L5 | Copper(base+plating) | 85% | 18
| Prepreg 1037 |  | 43.3 | 4.1
L6 | Copper(base+plating) |  | 23
Bottom mask |  |  | 20
631.2
| Final Total （include solder mask） |  | 0.63+/-0.07mm
via on hole design

## SME-Option 2a
|  |  | OK | TBD | NA
Prepare by | Sky.Xu | 1. The stackup is for quotation only, which may be changed in TQ stage.
Prepare date | 2020.06.13 | 2. All thickness in the stackup is norminal
Part Number | Fader2_preliminary | 3. Assume Cu content 85% for inner layers based on Customer preliminary Gerber.
RFQ Number | 20378Q-2 | 4. The structure based on current information and above assumptions. |  |  |  |  | 1037 RC70% 46um Dk 4.1
Material | R-1566WN | Structure may need change if information not match above. |  |  |  |  | 1037 RC72% 52um Dk 4.1
UL status | OK | 5. The provided information effective within 60days.
| 0.63mm 6L | 2+2+2
| Material | Hole structure | Finished(um) | Dk@1G | Layer-> | Impedance | Line
Top mask |  | Assume Cu% | 20 |  | Reference | Ohm | width/spacing（um)
L1 | Copper(base+plating) |  | 23 |  | L1->L2 | 100 | 58/142
| Prepreg 1037 |  | 43.3 | 4.1 | L1->L2 |  | 75/125 -> 88ohm
L2 | Copper(base+plating) | 85% | 18 |  | L1->L2 | 100 | 62/190
| Prepreg 1037 |  | 46.3 | 4.1
L3 | Copper(base+plating) | 85% | 38
| 10mil Core T/Toz |  | 254 | 4.7
L4 | Copper(base+plating) | 85% | 38
| Prepreg 1037 |  | 46.3 | 4.1
L5 | Copper(base+plating) | 85% | 18
| Prepreg 1037 |  | 43.3 | 4.1
L6 | Copper(base+plating) |  | 23
Bottom mask |  |  | 20
631.2
| Final Total （include solder mask） |  | 0.63+/-0.07mm
via on hole design